## CRMs
	Raw materials	Main global producers	Main importers	Sources	Import reliance rate*	Substitution indexes EI/SR**	End-of-life recycling input rate***
		(average 2010-2014)	to the EU	of EU supply
			(average 2010-2014)	(average 2010-2014)
1	Antimony	China (87%)	China (90%)	China (90%)	100%	0.91 / 0.93	28%
		Vietnam (11%)	Vietnam (4%)	Vietnam (4%)
2	Baryte	China (44%)	China (53%)	China (34%)	80%	0.93 / 0.94	1%
		India (18%)	Morocco (37%)	Morocco (30%)
		Morocco (10%)	Turkey (7%)	Germany (8%)
				Turkey (6%)
				United Kingdom (5%)
				Other EU (4%)
3	Beryllium	United States (90%)	n/a	n/a	n/a	0.99 / 0.99	0%
		China (8%)
4	Bismuth	China (82%),	China (84%)	China (84%)	100%	0.96 / 0.94	1%
		Mexico (11%)
		Japan (7%)
5	Borate	Turkey (38%)	Turkey (98%)	Turkey (98%)	100%	1.0 / 1.0	0%
		Unites States (23%)
		Argentina (12%)
6	Cobalt	Democratic Republic of Congo (64%)	Russia (91%)	Finland (66%)	32%	1.0 / 1.0	0%
		China (5%)	Democratic Republic of Congo (7%)	Russia (31%)
		Canada (5%)
7	Coking coal	China (54%)	United States (39%)	United States (38%)	63%	0.92 / 0.92	0%
		Australia (15%)	Australia (36%)	Australia (34%)
		United States (7%)	Russia (9%)	Russia (9%)
		Russia (7%)	Canada (8%)	Canada (7%)
				Poland (1%)
				Germany (1%)
				Czech Republic (1%)
				United Kingdom (1%)
8	Fluorspar	China (64%)	Mexico (38%)	Mexico (27%)	70%	0.98 / 0.97	1%
		Mexico (16%)	China (17%)	Spain (13%)
		Mongolia (5%)	South Africa (15%)	China (12%)
			Namibia (12%)	South Africa (11%)
			Kenya (9%)	Namibia (9%)
				Kenya (7%)
				Germany (5%)
				Bulgaria (4%)
				United Kingdom (4%)
				Other EU (1%)
9	Gallium	China (85%)	China (53%)	China (36%)	34%	0/95 / 0.96	0%
		Germany (7%)	United States (11%)	Germany (27%)
		Kazakhstan (5%)	Ukraine (9%)	United States (8%)
			South Korea (8%)	Ukraine (6%)
				South Korea (5%)
				Hungary (5%)
10	Germanium	China (67%)	China (60%)	China (43%)	64%	1.0 / 1.0	2%
		Finland (11%)	Russia (17%)	Finland (28%)
		Canada (9%)	United States (16%)	Russia (12%)
		United States (9%)		United States (12%)
11	Hafnium	France (43%)	Canada (67%)	France (71%)	9%	0.93 / 0.97	1%
		United States (41%)	China (33%)	Canada (19%)
		Ukraine (8%)		China (10%)
		Russia (8%)
12	Helium	United States (73%)	United States (53%)	United States (51%)	96%	0/94 / 0.96	1%
		Qatar (12%)	Algeria (29%)	Algeria (29%)
		Algeria (10%)	Qatar (8%)	Qatar (8%)
			Russia (8%)	Russia (7%)
				Poland (3%)
13	Indium	China (57%)	China (41%)	China (28%)	0%	0.94 / 0.97	0%
		South Korea (15%)	Kazakhstan (19%)	Belgium (19%)
		Japan (10%)	South Korea (11%)	Kazakhstan (13%)
			Hong Kong (8%)	France (11%)
				South Korea (8%)
				Hong Kong (6%)
14	Magnesium	China (87%)	China (94%)	China (94%)	100%	0/91 / 0.91	9%
		United States (5%)
15	Natural graphite	China (69%)	China (63%)	China (63%)	99%	0.95 / 0.97	3%
		India (12%)	Brazil (13%)	Brazil (13%)
		Brazil (8%)	Norway (7%)	Norway (7%)
				EU (< 1%)
16	Natural rubber	Thailand (32%)	Indonesia (32%)	Indonesia (32%)	100%	0.92 / 0.92	1%
		Indonesia (26%)	Malaysia (20%)	Malaysia (20%)
		Vietnam (8%)	Thailand (17%)	Thailand (17%)
		India (8%)	Ivory Coast (12%)	Ivory Coast (12%)
17	Niobium	Brazil (90%)	Brazil (71%)	Brazil (71%)	100%	0.91 / 0.94	0,30%
		Canada (10%)	Canada (13%)	Canada (13%)
18	Phosphate rock	China (44%)	Morocco (31%)	Morocco (28%)	88%	1.0 / 1.0	17%
		Morocco (13%)	Russia (18%)	Russia (16%)
		United States (13%)	Syria (12%)	Syria (11%)
			Algeria (12%)	Algeria (10%)
				EU – Finland (12%)
19	Phosphorus	China (58%)	Kazakhstan (77%)	Kazakhstan (77%)	100%	0.91 / 0.91	0%
		Vietnam (19%)	China (14%)	China (14%)
		Kazakhstan (13%)	Vietnam (8%)	Vietnam (8%)
		United States (11%)
20	Scandium	China (66%)	Russia (67%)	Russia (67%)	100%	0.91 / 0.95	0%
		Russia (26%)	Kazakhstan (33%)	Kazakhstan (33%)
		Ukraine (7%)
21	Silicon metal	China (61%)	Norway (35%)	Norway (23%)	64%	0.99 / 0.99	0%
		Brazil (9%)	Brazil (18%)	France (19%)
		Norway (7%)	China (18%)	Brazil (12%)
		United States (6%)		China (12%)
		France (5%)		Spain (9%)
				Germany (5%)
22	Tantalum	Rwanda (31%)	Nigeria (81%)	Nigeria (81%)	100%	0.94 / 0.95	1%
		Democratic Republic of Congo (19%)	Rwanda (14%)	Rwanda (14%)
		Brazil (14%)	China (5%)	China (5%)
23	Tungsten	China (84%)	Russia (84%)	Russia (50%)	44%	0.94 / 0.97	42%
		Russia (4%)	Bolivia (5%)	Portugal (17%)
			Vietnam (5%)	Spain (15%)
				Austria (8%)
24	Vanadium	China (53%)	Russia (71%)	Russia (60%)	84%	0.91 / 0.94	44%
		South Africa (25%)	China (13%)	China (11%)
		Russia (20%)	South Africa (13%)	South Africa (10%)
				Belgium (9%)
				United Kingdom (3%)
				Netherlands (2%)
				Germany (2%)
				Other EU (0.5%)
25	Platinum Group Metals	South Africa (83%)	Switzerland (34%)	Switzerland (34%)	99,60%	0.93 / 0.98	14%
		- iridium, platinum, rhodium, ruthenium	South Africa (31%)	South Africa (31%)
		Russia (46%)	United States (21%)	United States (21%)
		- palladium	Russia (8%)	Russia (8%)
26	Heavy Rare Earth Elements	China (95%)	China (40%)	China (40%)	100%	0.96 / 0.89	8%
			USA (34%)	USA (34%)
			Russia (25%)	Russia (25%)
27	Light Rare Earth Elements	China (95%)	China (40%)	China (40%)	100%	0.90 / 0.93	3%
			USA (34%)	USA (34%)
			Russia (25%)	Russia (25%)

## WasteMap
	EU 27 CRMs			Alloys and metallurgical uses	Batteries	Catalysts	Ceramics	Electronics	Fertilizers	Glass	Lamps	Lasers	Magnets	Medical and pharmaceutical uses	Neutron absorption	Phosphors	LCD	Smartphones
1	antimony (Sb)	antimony (Sb)	Sb					x				x		x
2	baryte BaSO4 ()	baryte BaSO4 ()												x
3	beryllium (Be)	beryllium (Be)	Be											x
4	bismuth (Bi)	bismuth (Bi)	Bi			x							x
5	borate ()	borate ()					x		x					x	x
6	cobalt (Co)	cobalt (Co)	Co		x													x
7	coking coal ()	coking coal ()
8	flourspar CaF2 ()	flourspar CaF2 ()
9	gallium (Ga)	gallium (Ga)	Ga														x	x
10	germanium (Ge)	germanium (Ge)	Ge
11		gold (Au)	Au					x									x	x
12	hafnium (Hf)	hafnium (Hf)	Hf	x											x
13	helium (He)	helium (He)	He
14	HREEs	dysprosium HREEs (Dy)	Dy	x			x	x		x	x	x	x		x	x
15	HREEs	erbium (Er)	Er	x			x	x		x	x	x		x	x	x
16	HREEs	europium HREEs (Eu)	Eu	x			x			x	x	x	x	x	x	x	x
17	HREEs	gadolinium HREEs (Gd)	Gd	x		x	x			x	x	x	x	x	x	x	x
18	HREEs	holmium HREEs (Ho)	Ho	x			x			x	x	x	x	x	x	x
19	HREEs	lutetium HREEs (Lu)	Lu	x			x			x		x		x		x
20	HREEs	terbium HREEs (Tb)	Tb	x	x			x		x	x	x	x			x	x
21	HREEs	thulium HREEs (Tm)	Tm	x			x			x	x	x				x
22	HREEs	ytterbium HREEs (Yb)	Yb	x						x		x				x
23	HREEs	yttrium (Y)	Y	x		x	x	x		x	x	x			x	x	x
24	indium (In)	indium (In)	In														x	x
25	LREEs	cerium LREEs (Ce)	Ce	x	x	x	x	x	x	x	x
26	LREEs	lanthanum LREEs (La)	La	x	x	x	x	x	x	x	x		x		x	x
27	LREEs	neodymium LREEs (Nd)	Nd	x	x	x	x	x	x	x		x	x	x				x
28	LREEs	praseodymium LREEs (Pr)	Pr	x	x	x	x	x		x	x	x	x				x	x
29	LREEs	promethium LREEs (Pm)	Pm		x							x				x
30	LREEs	samarium LREEs (Sm)	Sm	x		x	x			x	x	x	x	x	x	x
31	magnesium (Mg)	magnesium (Mg)	Mg	x										x
32	natural graphite (C)	natural graphite (C)	C	x	x
33	natural rubber ()	natural rubber ()
34	niobium (Nb)	niobium (Nb)	Nb	x						x
35	PGMs	iridium (Ir)	Ir	x		x		x						x
36	PGMs	osmiridium PGMs (Os)	Os	x
37	PGMs	palladium PGMs (Pd)	Pd	x		x		x									x	x
38	PGMs	platinum PGMs (Pt)	Pt					x										x
39	PGMs	rhodium PGMs (Rh)	Rh					x
40	PGMs	ruthenium PGMs (Ru)	Ru					x
41	phosphate rock ()	phosphate rock ()							x
42	phosphorus (P)	phosphorus (P)	P	x					x
43	scandium (Sc)	scandium (Sc)	Sc	x			x			x	x	x				x
44	silicon metal (Si)	silicon metal (Si)	Si		x			x
45		silver (Ag)	Ag					x									x	x
46	tantalum (Ta)	tantalum (Ta)	Ta
47	tungsten (W)	tungsten (W)	W					x			x
48	vanadium (V)	vanadium (V)	V	x		x	x	x		x			x